## データ表
|  | 工業分析[JIS M8812] | [5 empty] | 元素分析[JIS M8813、塩素：ISO/TS 18806、フッ素：ISO 11724] | [8 empty] | 溶融性試験[SS：JIS M8801、SSE：DIN 51730] | [7 empty] | 灰組成(%)[JIS M8815]
SS No. | 炭鉱名 | 到着時 水分（Wt%) | 気乾水分 （Wt%) | 灰分 （Wt%) | 揮発分 （Wt%) | 固定炭素 （Wt%) | 燃料比 | 炭素 （Wt%) | 水素 （Wt%) | 窒素 （Wt%) | 燃焼性硫黄 （Wt%) | 酸素 （Wt%) | 全硫黄 （Wt%) | 不燃性 硫黄 （Wt%) | 塩素 （Wt%) | フッ素 （Wt%) | 酸化初期軟化点（℃） | 酸化融点（℃） | 酸化溶融点（℃） | 酸化溶流点（℃） | 還元初期軟化点（℃） | 還元融点（℃） | 還元溶融点（℃） | 還元溶流点（℃） | SiO2 （Wt%） | Al2O3 （Wt%） | TiO2 （Wt%） | Fe2O3 （Wt%） | CaO （Wt%) | MgO （Wt%） | Na2O （Wt%） | K2O （Wt%） | SO3 （Wt%） | P2O5 （Wt%） | MnO （Wt%） | Li2O （Wt%） | V2O5（Wt%） | Hg （WtPPM） | 粉砕性 | ボタン指数 | 国名 Contory | 高位発熱量 （J/ｇ）
SS001 | Newlands | - | 2.52 | 14.97 | 26.3 | 56.21 | 2.137262 | 72.71 | 4.12 | 1.44 | 0.41 | 5.96 | 0.5 | 0.61 | 0.004 | - | 1400 | - | 1490 | >1,500 | 1315 | - | 1370 | 1495 | 46.26 | 32.61 | 1.42 | 5.14 | 7.66 | 1.33 | 0.89 | 0.69 | 1.63 | 1.23 | 0.05 | - | 0.05 | - | 52 | 1 | Australia | 28644
SS002 | Ebeneza | - | 2.24 | 14.52 | 38.04 | 45.2 | 1.188223 | 69.14 | 5.16 | 1.34 | 0.49 | 9.02 | 0.52 | 0.23 | 0.006 | - | >1,500 | - | >1,500 | >1,500 | 1410 | - | >1,500 | >1,500 | 59.76 | 28.46 | 1.61 | 2.23 | 2.01 | 0.74 | 1.02 | 0.58 | 0.8 | 0.56 | 0.02 | - | 0.08 | - | 40 | 1 | Australia | 28560
SS003 | BLAIR ATHOL | - | 3 | 8.56 | 28.44 | 60 | 2.109705 | 75.6 | 4.3 | 1.67 | 0.28 | 9.33 | 0.3 | 0.2 | 0 | - | >1,500 | - | >1,500 | >1,500 | >1,500 | - | >1,500 | >1,500 | 61.28 | 30.87 | 1.61 | 2.18 | 0.86 | 0.37 | 0.34 | 0.35 | 0.62 | 0.43 | 0.04 | - | 0.04 | - | 69 | 0 | Australia | 29400
SS004 | Datong | - | 3.16 | 9.68 | 28.76 | 58.4 | 2.030598 | 74.4 | 4.21 | 0.95 | 0.66 | 9.78 | 0.75 | 0.91 | 0 | - | 1310 | - | 1380 | 1415 | 1120 | - | 1260 | >1,500 | 52.86 | 20.39 | 0.77 | 15.95 | 2.68 | 0.89 | 0.46 | 1.05 | 2.57 | 0.61 | 0.13 | - | 0.03 | - | 55 | 0 | China | 29106
SS005 | Taiheiyo | - | 3.76 | 12.08 | 43.98 | 40.18 | 0.9135971 | 68.84 | 5.44 | 1.02 | 0.1 | 12.05 | 0.28 | 1.45 | 0.01 | - | 1270 | - | 1320 | 1470 | 1230 | - | 1300 | 1470 | 50.29 | 23.54 | 1.22 | 6.24 | 9.55 | 1.95 | 1.26 | 1.08 | 3.96 | 0.56 | 0.1 | - | 0.04 | - | 37 | 0 | Japan | 28056
SS006 | Tiger Head | - | 2.03 | 11.92 | 35.56 | 50.49 | 1.419854 | 72.24 | 4.9 | 1.57 | 0.48 | 8.64 | 0.61 | 1.05 | 0.003 | - | 1270 | - | 1380 | 1480 | 1230 | - | 1305 | >1,500 | 58.42 | 21.26 | 1.27 | 5.6 | 5.73 | 1.45 | 0.49 | 0.74 | 3.19 | 0.47 | 0.05 | - | 0.04 | - | 39 | 1 | Australia | 29526
SS007 | Risgou | - | 2.3 | 15 | 31.6 | 51.1 | 1.617089 | 70.9 | 4.52 | 1.14 | 0.56 | 7.53 | 0.56 | 0.03 | 0.004 | - | >1,500 | - | >1,500 | >1,500 | >1,500 | - | >1,500 | >1,500 | 67.4 | 26.31 | 1.28 | 0.9 | 0.33 | 0.26 | 0.06 | 2.36 | 0.07 | 0.24 | 0.02 | - | 0.04 | - | 44 | 1 | Australia | 27846
SS008 | WorkWorth | - | 2.99 | 11.9 | 31.22 | 53.89 | 1.726137 | 72.58 | 4.74 | 1.56 | 0.39 | 8.46 | 0.4 | 0.1 | 0.019 | - | >1,500 | - | >1,500 | >1,500 | 1435 | - | >1,500 | >1,500 | 65.51 | 26.01 | 1.28 | 3.07 | 0.87 | 0.5 | 0.15 | 1.06 | 0.26 | 0.54 | 0.02 | - | 0.06 | - | 53 | 1 | Australia | 28392
SS009 | Pasir | - | 10.62 | 4.38 | 40.68 | 44.32 | 1.089479 | 69.9 | 5 | 1.84 | 0.18 | 18.18 | 0.23 | 0.92 | 0.009 | - | 1490 | - | >1,500 | >1,500 | 1240 | - | 1480 | >1,500 | 57.15 | 26.47 | 1.56 | 5.77 | 3.54 | 0.96 | 0.5 | 0.82 | 2.05 | 0.59 | 0.01 | - | 0.06 | - | 44 | 0 | Indonesia | 25032
SS010 | Prima | - | 4.36 | 5.14 | 39.64 | 50.86 | 1.283047 | 72.22 | 5.22 | 1.36 | 0.6 | 15.23 | 0.64 | 0.66 | 0.006 | - | 1400 | - | 1490 | >1,500 | 1195 | - | 1345 | >1,500 | 53.3 | 25.98 | 1.16 | 9.9 | 1.95 | 1.74 | 0.98 | 1.92 | 1.56 | 0.42 | 0.26 | - | 0.05 | - | 47 | 0.5 | Indonesia | 29820
SS011 | Adaro | - | 11.58 | 1.35 | 39.91 | 47.16 | 1.181659 | 71.73 | 5.02 | 1.06 | 0.03 | 20.63 | 0.15 | 7.56 | 0.003 | - | 1270 | - | 1280 | 1310 | 1235 | - | 1255 | 1265 | 21.34 | 9.18 | 0.48 | 10.53 | 20.63 | 6.84 | 5.84 | 0.76 | 23.08 | 0.07 | 1.09 | - | 0.04 | - | 37 | 0 | Indonesia | 25326
SS012 | Berau | - | 15.38 | 3.38 | 38.88 | 42.36 | 1.089506 | 70.34 | 4.88 | 1.42 | 0.6 | 18.77 | 0.9 | 7.4 | 0.002 | - | 1275 | - | 1305 | 1405 | 1190 | - | 1285 | 1375 | 28.9 | 18.98 | 1.04 | 11.87 | 11.89 | 4.28 | 0.9 | 0.7 | 15.63 | 2.4 | 2.46 | - | 0.05 | - | 54 | 0 | Indonesia | 23016
SS013 | Wallarra | - | 3 | 13.7 | 29.4 | 53.9 | 1.833333 | 71.9 | 4.24 | 1.39 | 0.3 | 8.05 | 0.33 | 0.23 | 0.011 | - | 1570 | - | 1595 | >1,600 | 1540 | - | 1580 | >1,600 | 58.3 | 28.97 | 1.29 | 4.24 | 1.99 | 0.92 | 0.54 | 1.62 | 0.56 | 0.05 | 0.06 | - | 0.03 | - | 48 | 1 | Australia | 28350
SS014 | Dart Bｒook | - | 4.1 | 13.6 | 31 | 51.3 | 1.654839 | 70.1 | 4.31 | 1.64 | 0.24 | 9.53 | 0.34 | 0.68 | 0.018 | - | 1300 | - | 1370 | 1405 | 1260 | - | 1300 | 1330 | 51 | 28.12 | 1.27 | 5.48 | 7.65 | 1.67 | 0.84 | 0.6 | 1.69 | 0.82 | 0.1 | - | 0.03 | - | 55 | 1 | Australia | 27510
SS015 | Cerrejon | - | 2.9 | 8.3 | 35.3 | 53.5 | 1.515581 | 73.76 | 5.4 | 1.46 | 0.58 | 10.25 | 0.63 | 0.6 | 0.022 | - | 1360 | - | 1415 | 1445 | 1355 | - | 1405 | 1460 | 65.39 | 17.84 | 0.75 | 7.76 | 1.8 | 0.89 | 0.57 | 1.98 | 1.5 | 0.67 | 0.04 | - | 0.05 | - | 46 | 1 | Colombia | 29904
SS016 | Plateau | - | 5 | 8.8 | 40.8 | 45.4 | 1.112745 | 73 | 5.27 | 1.43 | 0.48 | 10.56 | 0.55 | 0.79 | 0.009 | - | 1270 | - | 1300 | 1330 | 1220 | - | 1255 | 1285 | 61.9 | 20.47 | 0.99 | 3.81 | 5.19 | 1.21 | 1.02 | 1.75 | 1.98 | 0.16 | 0.01 | - | 0.02 | - | 48 | 1 | U.S. | 29106
SS017 | Sekinan | - | 4.6 | 10.6 | 41.6 | 43.2 | 1.038462 | 70.6 | 5.41 | 1.19 | 0.72 | 10.97 | 0.77 | 0.49 | 0.01 | - | >1,600 | - | >1,600 | >1,600 | >1,600 | - | >1,600 | >1,600 | 48.7 | 36.75 | 2.84 | 5.35 | 1.89 | 0.66 | 0.52 | 0.41 | 1.22 | 0.46 | 0.01 | - | 0.1 | - | 39 | 1 | Indonesia | 28434
SS018 | Nantun | - | 3.5 | 9.1 | 32.9 | 54.5 | 1.656535 | 75.5 | 4.72 | 1.47 | 0.43 | 8.45 | 0.49 | 0.63 | 0.016 | - | 1535 | - | 1550 | 1570 | 1390 | - | 1430 | 1465 | 45.9 | 34.8 | 1.75 | 4.97 | 5.54 | 1.98 | 0.53 | 0.5 | 1.57 | 0.59 | 0.09 | - | 0.04 | - | 56 | 1 | China | 29610
SS019 | Riet Spruit | - | 3.7 | 13.7 | 27.2 | 55.4 | 2.036765 | 71.5 | 4.03 | 1.67 | 0.41 | 8.16 | 0.61 | 1.44 | 0.009 | - | 1340 | - | 1425 | 1440 | 1280 | - | 1360 | 1395 | 45.5 | 31.33 | 1.56 | 3.74 | 8.14 | 2.21 | 0.13 | 0.57 | 3.6 | 1.69 | 0.06 | - | 0.03 | - | 49 | 0.5 | South Africa | 27510
SS020 | Erumero | - | 3.5 | 12.9 | 30.9 | 52.7 | 1.705502 | 71.1 | 4.23 | 1.76 | 0.66 | 8.88 | 0.86 | 1.5 | 0.018 | - | 1330 | - | 1400 | 1425 | 1290 | - | 1340 | 1365 | 48 | 29.39 | 1.26 | 5 | 7.13 | 2.6 | 0.29 | 0.83 | 3.74 | 0.14 | 0.09 | - | 0.04 | - | 46 | 0.5 | South Africa | 27888
SS021 | Whitbank | - | 2.4 | 14.43 | 24.1 | 59.07 | 2.451037 | 71.91 | 3.98 | 1.66 | 0.39 | 7.28 | 0.52 | 0.9 | 0.013 | - | 1310 | - | 1370 | 1385 | 1310 | - | 1370 | >1,500 | 45.92 | 32.9 | 1.78 | 2.93 | 8.54 | 1.69 | 0.07 | 0.58 | 1.63 | 2.04 | 0.64 | - | 0.04 | - | 52 | 0.5 | South Africa | 27888
SS022 | Daika | - | 2.78 | 13.73 | 26.4 | 57.09 | 2.1625 | 71.61 | 4.11 | 1.7 | 0.52 | 7.94 | 0.66 | 1 | 0.015 | - | 1330 | - | 1395 | 1425 | 1290 | - | 1350 | >1,500 | 46.54 | 28.56 | 1.58 | 4.46 | 9.84 | 2.22 | 0.2 | 0.86 | 0.8 | 2.45 | 0.66 | - | 0.04 | - | 50 | 1 | South Africa | 27846
SS023 | Plateau | - | 4.21 | 6.8 | 41.51 | 47.48 | 1.143821 | 73.49 | 5.31 | 1.45 | 0.41 | 12.24 | 0.48 | 1.01 | 0.017 | - | 1170 | - | 1285 | >1,500 | 1120 | - | 1250 | >1,500 | 66.34 | 12.06 | 0.68 | 5.06 | 8.4 | 1.64 | 1.04 | 1.23 | 2.53 | 0.08 | 0.02 | - | 0.02 | - | 49 | 1 | U.S. | 29106
SS024 | West Elk | - | 4.72 | 7.14 | 38.08 | 50.06 | 1.314601 | 72.66 | 5.35 | 1.57 | 0.44 | 12.49 | 0.49 | 0.61 | 0.018 | - | 1420 | - | >1500 | >1,500 | 1225 | - | 1410 | >1,500 | 55.24 | 27.5 | 0.9 | 5.55 | 3.98 | 1.22 | 2.46 | 0.6 | 1.52 | 0.22 | 0.01 | - | 0.03 | - | 44 | 0.5 | U.S. | 28980
SS025 | Sambon Creek | - | 4.66 | 7.85 | 37.78 | 49.71 | 1.315776 | 72.02 | 5.35 | 1.58 | 0.56 | 12.26 | 0.61 | 0.6 | 0.015 | - | 1400 | - | 1470 | >1,500 | 1205 | - | 1355 | >1,500 | 55.13 | 25.76 | 0.8 | 6.82 | 4.08 | 1.67 | 2.4 | 0.7 | 1.5 | 0.22 | 0.01 | - | 0.03 | - | 43 | 0.5 | U.S. | 28770
SS026 | McKinley | - | 10.14 | 12.48 | 34.74 | 42.64 | 1.227404 | 66.15 | 4.98 | 1.2 | 0.29 | 13.49 | 0.49 | 1.41 | 0.018 | - | 1330 | - | 1420 | 1465 | 1270 | - | 1325 | 1365 | 63.22 | 19.91 | 0.95 | 4.81 | 3.38 | 0.98 | 1.36 | 1.21 | 3.52 | 0.07 | 0.02 | - | 0.04 | - | 48 | 0 | U.S. | 24780
SS027 | Datong（#2） | - | 5.21 | 10.24 | 27.66 | 56.89 | 2.056761 | 71.9 | 4.4 | 0.9 | 0.56 | 11.44 | 0.73 | 1.55 | 0.029 | - | 1270 | - | 1295 | 1320 | 1110 | - | 1185 | 1280 | 57.1 | 19.19 | 0.69 | 11.88 | 3.72 | 0.82 | 0.45 | 1.47 | 3.87 | 0.4 | 0.2 | - | 0.03 | - | 52 | 0 | China | 27384
SS028 | BLAIR ATHOL(#2) | - | 5.16 | 7.98 | 26.79 | 60.07 | 2.242255 | 74.02 | 4.39 | 1.72 | 0.27 | 11.19 | 0.28 | 0.16 | 0.019 | - | 1635 | - | 1645 | >1,650 | >1,510 | - | >1,510 | >1,510 | 62.45 | 30.64 | 1.63 | 2.69 | 0.62 | 0.28 | 0.16 | 0.21 | 0.4 | 0.39 | 0.01 | - | 0.04 | - | 62 | 0 | Australia | 28602
SS029 | Taiheiyo(#2) | - | 5.55 | 11.35 | 43.36 | 39.74 | 0.9165129 | 67.33 | 5.59 | 1.09 | 0.08 | 13.89 | 0.26 | 1.47 | 0.041 | - | 1250 | - | 1300 | 1330 | 1180 | - | 1280 | 1330 | 46.26 | 24.37 | 1.27 | 8.27 | 8.79 | 2.65 | 1.73 | 0.96 | 3.67 | 1.07 | 0.08 | - | 0.06 | - | 35 | 0 | Japan | 27048
SS030 | Miikw | - | 1.74 | 19.44 | 37.28 | 41.54 | 1.11427 | 64.77 | 5 | 1.05 | 1.95 | 7.45 | 2.22 | 1.39 | 0.019 | - | 1230 | - | 1260 | 1320 | 1145 | - | 1210 | 1275 | 49.6 | 19.88 | 1.34 | 9.84 | 10.3 | 1.3 | 2.45 | 1.02 | 3.47 | 0.18 | 0.04 | - | 0.04 | - | 54 | 2.5 | Japan | 27048
SS031 | Coal Velley | - | 5.59 | 10.78 | 32.21 | 51.42 | 1.596399 | 68.59 | 4.91 | 0.93 | 0.14 | 14.01 | 0.25 | 1 | 0.006 | - | 1205 | - | 1215 | 1225 | 1200 | - | 1265 | 1320 | 62.39 | 16.74 | 0.57 | 4.6 | 9.54 | 1.34 | 0.63 | 0.7 | 2.5 | 0.21 | 0.06 | - | 0.02 | - | 51 | 0 | Canada | 26208
SS032 | Hunter Valley | - | 2.7 | 11.84 | 30.75 | 54.71 | 1.779187 | 72.05 | 5.39 | 1.59 | 0.37 | 8.43 | 0.38 | 0.1 | 0.03 | - | 1430 | - | 1515 | 1530 | 1405 | - | 1455 | 1485 | 74.56 | 15.98 | 0.65 | 4.51 | 0.49 | 1.08 | 0.37 | 1.06 | 0.25 | 0.15 | 0.04 | - | 0.03 | - | 51 | 1 | Australia | 28854
SS033 | Adaro(#2) | - | 10.84 | 0.88 | 43.57 | 44.71 | 1.026165 | 71.98 | 5.31 | 1.03 | 0.05 | 20.64 | 0.11 | 6.22 | 0.01 | - | 1250 | - | 1315 | 1355 | 1370 | - | 1430 | 1475 | 13.89 | 21.74 | 0.56 | 20.13 | 17.46 | 3.27 | 3.33 | 0.44 | 17.74 | 0.14 | 0.28 | - | 0.04 | - | 49 | 0 | Indonesia | 25620
SS034 | West Sekinan | - | 2.89 | 8.69 | 43.25 | 45.17 | 1.044393 | 71.29 | 6.15 | 1.2 | 0.67 | 11.74 | 0.73 | 0.71 | 0.013 | - | 1635 | - | >1,650 | >1,650 | >1,650 | - | >1,650 | >1,650 | 48.82 | 34.77 | 3.8 | 5.51 | 2.57 | 0.73 | 0.78 | 0.37 | 1.77 | 0.51 | 0.02 | - | 0.16 | - | 35 | 1 | Indonesia | 29778
SS035 | South Play | - | 1.2 | 14.54 | 18.33 | 65.93 | 3.596836 | 75.31 | 4.38 | 1.35 | 0.41 | 3.83 | 0.42 | 0.08 | 0.01 | - | >1,650 | - | >1,650 | >1,650 | >1,650 | - | >1,650 | >1,650 | 55.6 | 35.4 | 1.02 | 2.44 | 1.58 | 0.35 | 0.36 | 1.36 | 0.2 | 0.78 | 0.02 | - | 0.03 | - | 67 | 1 | Australia | 30156
SS036 | Iwyura | - | 1.19 | 22.17 | 19.22 | 57.42 | 2.987513 | 67.46 | 4.17 | 1.3 | 0.36 | 4.27 | 0.38 | 0.09 | 0.011 | - | >1,500 | - | >1,500 | >1,500 | 1420 | - | >1,500 | >1,500 | 67.22 | 23.8 | 0.7 | 4.85 | 0.83 | 0.36 | 0.18 | 1.17 | 0.22 | 0.27 | 0.11 | - | 0.02 | - | 68 | 1.5 | Australia | 27132
SS037 | HeBi | - | 1.57 | 16.54 | 8.49 | 73.4 | 8.645465 | 75.41 | 3.52 | 1.08 | 0.33 | 2.86 | 0.43 | 0.62 | 0.02 | - | 1475 | - | >1,500 | >1,500 | 1340 | - | 1415 | >1,500 | 49.72 | 32.57 | 1.39 | 3.9 | 7.4 | 0.46 | 0.59 | 1.14 | 1.55 | 0.26 | 0.02 | - | 0.04 | - | 63 | 0 | China | 29148
SS038 | Cerrejon(#2) | - | 4.63 | 0.91 | 38.99 | 55.47 | 1.422672 | 80.19 | 5.67 | 1.62 | 0.46 | 11.11 | 0.47 | 0.56 | 0.02 | - | 1300 | - | 1385 | 1410 | 1120 | - | 1260 | 1370 | 58.25 | 21.07 | 1.19 | 11.32 | 3.48 | 1.36 | 0.72 | 0.48 | 1.4 | 0.33 | 0.05 | - | 0.08 | - | 45 | 1.5 | Colombia | 32298
SS039 | Opat March | - | 9.21 | 12 | 35.12 | 43.67 | 1.243451 | 64.84 | 4.84 | 1.38 | 0.23 | 15.49 | 0.49 | 1.96 | 0.012 | - | 1260 | - | 1340 | 1355 | 1230 | - | 1290 | 1380 | 59.15 | 20.06 | 0.59 | 3.67 | 7.06 | 1.02 | 1.38 | 0.73 | 4.89 | 0.37 | 0.05 | - | 0.02 | - | 38 | 0 | Canada | 24738
SS040 | Satui | - | 5.49 | 7.46 | 43.57 | 43.48 | 0.9979344 | 71 | 5.82 | 1.22 | 0.62 | 13.45 | 0.66 | 0.54 | 0.012 | - | >1,500 | - | >1,500 | >1,500 | >1,500 | - | >1,500 | >1,500 | 50.28 | 35.54 | 2.48 | 5.09 | 2.77 | 0.47 | 0.39 | 0.59 | 1.65 | 0.37 | 0.01 | - | 0.09 | - | 36 | 0.5 | Indonesia | 28938
SS041 | Prima(#2) | - | 5.02 | 1.42 | 41.26 | 52.3 | 1.267571 | 76.92 | 5.66 | 1.62 | 0.42 | 13.88 | 0.45 | 1.74 | 0.023 | - | 1225 | - | 1305 | 1360 | 1115 | - | 1170 | 1245 | 38.26 | 27.09 | 0.97 | 16.12 | 4.24 | 3.73 | 2.57 | 0.95 | 4.34 | 1.36 | 0.03 | - | 0.06 | - | 48 | 1 | Indonesia | 30744
SS042 | Ulan | - | 2.58 | 10.94 | 31.5 | 54.98 | 1.745397 | 73.28 | 4.78 | 1.66 | 0.55 | 8.5 | 0.57 | 0.14 | 0.03 | - | 1175 | - | 1275 | 1350 | 1100 | - | 1250 | 1295 | 67.09 | 19.31 | 0.88 | 4.02 | 2.72 | 1.6 | 0.16 | 0.97 | 0.35 | 0.81 | 0.07 | - | 0.03 | - | 55 | 1 | Australia | 29274
SS043 | Medicin Bow | - | 7.77 | 6.06 | 35.86 | 50.31 | 1.402956 | 70.98 | 5.01 | 1.35 | 0.33 | 15.76 | 0.42 | 1.33 | 0.033 | - | 1140 | - | 1250 | 1350 | 1080 | - | 1205 | 1300 | 59.34 | 18.76 | 0.85 | 5.36 | 5.45 | 2.78 | 0.17 | 0.9 | 3.32 | 1 | 0.07 | - | 0.03 | - | 50 | 0 | U.S. | 26586
SS044 | Ikeshima | - | 2.27 | 22.89 | 34.28 | 40.56 | 1.183197 | 61.52 | 4.94 | 1.11 | 0.48 | 8.53 | 0.53 | 0.21 | 0.033 | - | 1350 | - | 1465 | 1480 | 1340 | - | 1420 | 1470 | 59.49 | 25.06 | 1.11 | 3.41 | 4.21 | 1.5 | 1.78 | 1.73 | 0.52 | 0.08 | 0.02 | - | 0.02 | - | 49 | 1.5 | Japan | 25494
SS045 | Ikeshima(46) | - | 2.67 | 37.65 | 28.49 | 31.19 | 1.09477 | 48.58 | 4.04 | 0.86 | 0.76 | 7.08 | 0.84 | 0.21 | 0.02 | - | 1380 | - | 1440 | 1490 | 1320 | - | 1380 | 1450 | 60.81 | 24.62 | 0.97 | 3.45 | 4.02 | 1.74 | 1.63 | 2.11 | 0.52 | 0.04 | 0.01 | - | 0.02 | - | 57 | 1 | Japan | 21252
SS046 | Optimum | - | 2.39 | 10.26 | 31.2 | 56.15 | 1.799679 | 72.98 | 4.53 | 1.84 | 0.42 | 9.72 | 0.51 | 0.81 | 0.014 | - | 1300 | - | >1,500 | >1,500 | 1320 | - | 1400 | 1440 | 52.49 | 30.69 | 1.6 | 2.54 | 5.83 | 1.65 | 0.19 | 0.47 | 2.03 | 1.4 | 0.04 | - | 0.06 | - | 48 | 1 | South Africa | 29148
SS047 | Willow Creek | - | 1.96 | 8.92 | 40.18 | 48.94 | 1.218019 | 72.75 | 5.36 | 1.36 | 0.21 | 11.22 | 0.37 | 1.8 | 0.028 | - | 1200 | - | 1220 | 1250 | 1200 | - | 1215 | 1250 | 55.82 | 12.49 | 0.62 | 4.4 | 15.09 | 4.24 | 0.92 | 0.8 | 4.5 | 0.17 | 0.02 | - | 0.02 | - | 58 | 0.5 | U.S. | 30072
SS048 | Drayton | - | 1.35 | 15.73 | 29 | 53.92 | 1.85931 | 70.63 | 4.58 | 1.6 | 0.6 | 6.64 | 0.64 | 0.22 | 0.028 | - | 1430 | - | >1,500 | >1,500 | 1310 | - | 1450 | >1,500 | 68.11 | 21.32 | 1.04 | 2.62 | 2.52 | 0.47 | 0.46 | 0.91 | 0.55 | 1.11 | 0.03 | - | 0.03 | - | 58 | 2 | Australia | 29064
SS049 | Koolon Fonten | - | 2.01 | 13.19 | 24.98 | 59.82 | 2.394716 | 71.2 | 4.02 | 1.77 | 0.34 | 9.21 | 0.5 | 1.2 | 0.014 | - | 1350 | - | 1450 | 1490 | 1330 | - | 1370 | 1390 | 45.57 | 32.64 | 1.48 | 2.57 | 10.09 | 1.86 | 0.21 | 0.46 | 3 | 1.25 | 0.05 | - | 0.03 | - | 55 | 0 | South Africa | 28224
SS050 | Saxon Bale · Bulga | - | 1.92 | 14.16 | 29.92 | 54 | 1.804813 | 70.76 | 4.62 | 1.62 | 0.48 | 8.08 | 0.5 | 0.14 | 0.026 | - | 1380 | - | >1,500 | >1,500 | 1350 | - | 1480 | >1,500 | 71.85 | 19.64 | 1.01 | 4.17 | 0.61 | 0.44 | 0.6 | 0.95 | 0.35 | 0.27 | 0.02 | - | 0.03 | - | 53 | 1 | Australia | 28560
SS051 | White Oak | - | 2.69 | 9.22 | 39.54 | 48.55 | 1.227871 | 73.38 | 5.37 | 1.4 | 0.6 | 9.78 | 0.7 | 1.02 | 0.018 | - | 1220 | - | 1280 | 1350 | 1165 | - | 1240 | 1470 | 57.08 | 16.68 | 0.78 | 4.66 | 8.92 | 1.84 | 2.16 | 1.32 | 5.33 | 0.32 | 0.01 | - | 0.03 | - | 49.7 | 2 | U.S. | 30786
SS052 | Bays Water | - | 3.55 | 10.48 | 33.48 | 52.49 | 1.567802 | 72.98 | 4.88 | 2 | 0.39 | 8.88 | 0.44 | 0.43 | 0.018 | - | 1300 | - | 1450 | 1480 | 1260 | - | 1410 | >1,500 | 62.14 | 21.92 | 0.84 | 5.04 | 3.26 | 1.11 | 0.5 | 2.06 | 1.09 | 1.7 | 0.07 | - | 0.02 | - | 56.4 | 2 | Australia | 29022
SS053 | Mount Owen | - | 2.24 | 12.1 | 33.74 | 51.92 | 1.538826 | 73.5 | 5.11 | 1.72 | 0.5 | 6.79 | 0.54 | 0.31 | 0.016 | - | 1360 | - | 1500 | >1,500 | 1340 | - | 1480 | >1,500 | 65.26 | 21.78 | 0.92 | 3.58 | 3.36 | 0.87 | 0.62 | 1.51 | 0.78 | 0.7 | 0.02 | - | 0.02 | - | 47.9 | 3.5 | Australia | 29568
SS054 | Lemington | - | 2.2 | 11.12 | 32.51 | 54.17 | 1.666257 | 74.18 | 4.86 | 1.58 | 0.37 | 7.63 | 0.38 | 0.13 | 0.018 | - | 1480 | - | >1,500 | >1,500 | 1460 | - | >1,500 | >1,500 | 72.06 | 19.1 | 0.74 | 3.95 | 0.78 | 0.44 | 0.34 | 1.15 | 0.32 | 0.24 | 0.05 | - | 0.01 | - | 49.9 | 3.5 | Australia | 29820
SS055 | Bontan | - | 5.96 | 4.18 | 41.84 | 48.02 | 1.147706 | 74.36 | 5.48 | 1.64 | 0.78 | 13.3 | 0.88 | 2.22 | 0.003 | - | 1245 | - | 1370 | >1,500 | 1140 | - | 1210 | 1395 | 43.06 | 24.61 | 0.86 | 12.8 | 5.97 | 2.16 | 1.46 | 1.96 | 5.56 | 0.61 | 0.02 | - | 0.04 | - | 44.7 | 0.5 | Indonesia | 29022
SS056 | Chang Zhi | - | 0.94 | 18.34 | 10.5 | 70.22 | 6.687619 | 73.34 | 3.4 | 1.2 | 0.33 | 3.23 | 0.42 | 0.48 | 0.034 | - | >1,500 | - | >1,500 | >1,500 | 1500 | - | >1,500 | >1,500 | 49.6 | 37.74 | 1.26 | 2.54 | 3.91 | 0.61 | 1.29 | 1.28 | 1.2 | 0.48 | 0.01 | - | 0.02 | - | 81.7 | 0 | China | 28476
SS057 | Xie Zhuang | - | 2.34 | 10.93 | 32.88 | 53.85 | 1.637774 | 74.09 | 4.78 | 1.38 | 0.52 | 8.03 | 0.58 | 0.57 | 0.025 | - | >1,500 | - | >1,500 | >1,500 | 1340 | - | >1,500 | >1,500 | 48.94 | 34.77 | 1.62 | 4.45 | 5.26 | 1.32 | 0.52 | 0.58 | 1.42 | 0.48 | 0.05 | - | 0.06 | - | 54.8 | 3.5 | China | 29610
SS058 | Dong Dan | - | 2.62 | 10.76 | 33.07 | 53.55 | 1.619292 | 73.58 | 4.77 | 1.39 | 0.44 | 8.77 | 0.5 | 0.58 | 0.012 | - | 1435 | - | 1435 | >1,500 | 1320 | - | 1400 | >1,500 | 47.18 | 33 | 1.51 | 4.8 | 7.12 | 1.84 | 0.7 | 0.6 | 1.45 | 0.72 | 0.05 | - | 0.05 | - | 53.9 | 2.5 | China | 29190
SS059 | Ensham | - | 3.64 | 11.1 | 26.54 | 58.72 | 2.212509 | 74.8 | 4.42 | 1.72 | 0.61 | 6.93 | 0.65 | 0.34 | 0.056 | - | 1425 | - | >1,500 | >1,500 | 1310 | - | 1430 | >1,500 | 53.87 | 27.54 | 1.05 | 8.22 | 4.14 | 1.04 | 0.36 | 0.71 | 0.84 | 2.01 | 0.04 | - | 0.04 | - | 58.4 | 1 | Australia | 29106
SS060 | Moura | - | 2.28 | 12.27 | 29.22 | 56.23 | 1.924367 | 73.99 | 4.7 | 1.62 | 0.41 | 6.72 | 0.45 | 0.3 | 0.039 | - | 1440 | - | 1480 | >1,500 | 1250 | - | 1375 | 1420 | 56.95 | 24.09 | 1.05 | 8.54 | 3.06 | 1.2 | 0.64 | 2.4 | 0.76 | 0.4 | 0.04 | - | 0.04 | - | 54.3 | 3.5 | Australia | 29610
SS061 | SS061USA | - | 5.722636 | 7.033091 | 40.57698 | 46.6673 | 1.150093 | 74.21 | 5.17 | 1.32 | 0.22 | 11.62 | 0.4 | 3.13 | <0.01 | - | 1110 | - | 1160 | 1220 | 1120 | - | 1150 | 1240 | 59.77 | 10.48 | 0.62 | 5.16 | 11.67 | 2.24 | 1.62 | 0.63 | 7.01 | 0.16 | 0.01 | - | 0.01 | - | 49 | 0 | U.S. | 28812
SS062 | Shenhua | - | 8.725812 | 4.937934 | 33.50675 | 52.8295 | 1.576682 | 76.18 | 4.73 | 0.93 | 0.19 | 12.56 | 0.45 | 2.51 | 0.01 | - | 1350 | - | 1470 | 1470 | 1250 | - | 1320 | 1350 | 20.57 | 7.1 | 0.19 | 8.89 | 40.95 | 1.18 | 2.16 | 0.19 | 10.38 | 0.02 | 0.27 | - | 0 | - | 45 | 0 | China | 27804
SS063 | Newlans | - | 1.613538 | 12.98701 | 27.2924 | 58.10704 | 2.129056 | 73.68 | 4.55 | 1.57 | 0.31 | 6.69 | 0.38 | 3.05 | 0.03 | - | >1500 | - | >1500 | >1500 | >1500 | - | >1500 | >1500 | 49.72 | 38.42 | 1.89 | 4.24 | 1.59 | 0.8 | 0.27 | 0.78 | 0.8 | 0.91 | 0.01 | - | 0.04 | - | 53 | 1.5 | Australia | 29652
SS064 | Roan | - | 1.506944 | 14.28149 | 18.31971 | 65.89185 | 3.596774 | 75.49 | 4 | 1.31 | 0.25 | 4.45 | 0.41 | 9.8 | 0.04 | - | >1500 | - | >1500 | >1500 | >1500 | - | >1500 | >1500 | 48.16 | 36.17 | 1.3 | 3.46 | 4.02 | 0.92 | 0.91 | 0.7 | 3.1 | 0.29 | 0.02 | - | 0.02 | - | 81 | 2 | China | 29988
SS065 | Da Liu Ta | - | 9.19822 | 5.865795 | 31.41742 | 53.51857 | 1.703468 | 75.71 | 4.44 | 0.96 | 0.16 | 12.27 | 0.45 | 3.26 | <0.01 | - | 1160 | - | 1200 | 1220 | 1100 | - | 1180 | 1200 | 28.85 | 17.53 | 0.56 | 8.79 | 24.97 | 1.22 | 0.59 | 0.22 | 12.38 | 0.17 | 0.25 | - | 0.01 | - | 52 | 0 | China | 27090
SS066 | Prima | - | 5.96 | 1.78 | 42.35 | 49.91 | 1.178512 | 78.42 | 5.57 | 1.68 | 0.28 | 12.16 | 0.29 | 0.53 | <0.01 | - | 1320 | - | 1410 | 1430 | 1100 | - | 1250 | 1340 | 44.2 | 26.42 | 0.88 | 13.72 | 2.46 | 2.82 | 0.99 | 1.35 | 2.04 | 0.84 | 0.02 | - | 0.08 | - | 52 | 1.5 | Indonesia | 30534
SS067 | He Bi | - | 1.69 | 14.29 | 16.12 | 67.9 | 4.212159 | 76.53 | 3.89 | 1.34 | 0.14 | 3.56 | 0.34 | 1.31 | 0.03 | - | >1500 | - | >1500 | >1500 | 1450 | - | >1500 | >1500 | 47.17 | 35.95 | 1.23 | 3.71 | 5.14 | 1 | 1.34 | 0.59 | 2.48 | 0.44 | 0.02 | - | 0.02 | - | 84 | 1 | China | 30156
SS068 | Hongai | - | 1.41 | 4.55 | 6.41 | 87.64 | 13.67239 | 89.15 | 3.21 | 1.04 | 0.53 | 1.46 | 0.59 | 0.65 | 0.01 | - | >1500 | - | >1500 | >1500 | 1340 | - | >1500 | >1500 | 46.29 | 34.86 | 0.88 | 8.89 | 1.71 | 1.22 | 0.51 | 3.38 | 1.12 | 0.39 | 0.06 | - | 0.05 | - | 32 | 0 | Vietnum | 33810
SS069 | Banco | - | 16.87 | 3.95 | 39.65 | 39.53 | 0.9969735 | 71.32 | 5.26 | 1.08 | 0.64 | 16.95 | 0.69 | 0.84 | <0.01 | - | 1500 | - | >1500 | >1500 | 1450 | - | 1480 | 1500 | 53.87 | 28.66 | 0.8 | 6.04 | 3.54 | 2.15 | 0.8 | 0.3 | 2.8 | 0.28 | 0.03 | - | 0.01 | - | 59 | 1 | Indonesia | 23436
SS070 | Kitadyin | - | 13.61 | 5.3 | 39.89 | 41.2 | 1.03284 | 69.88 | 5.02 | 1.35 | 0.07 | 17.54 | 0.29 | 3.75 | <0.01 | - | 1180 | - | 1220 | 1250 | 1120 | - | 1150 | 1220 | 41.85 | 17.69 | 1 | 8.83 | 12.2 | 3.48 | 2 | 0.7 | 9.47 | 0.47 | 0.03 | - | 0.03 | - | 38 | 1.5 | Indonesia | 23772
SS071 | Bontan | - | 9.3 | 5.81 | 39.87 | 45.02 | 1.12917 | 71.29 | 5.08 | 1.71 | 0.5 | 15.01 | 0.57 | 1.25 | <0.05 | - | 1300 | - | 1350 | 1360 | 1230 | - | 1320 | 1350 | 43.76 | 25.95 | 0.97 | 9.82 | 4.97 | 2.26 | 0.98 | 1.84 | 4.3 | 0.43 | 0.03 | - | 0.04 | - | 39 | 0 | Indonesia | 26670
SS072 | Dong Pang | - | 1.62 | 8.96 | 33.86 | 55.56 | 1.640874 | 76.79 | 4.68 | 1.41 | 0.22 | 7.79 | 0.32 | 1.32 | <0.05 | - | >1500 | - | >1500 | >1500 | >1500 | - | >1500 | >1500 | 44.92 | 33.91 | 1.75 | 3.52 | 4.02 | 1.01 | 1.41 | 0 | 3.17 | 0.39 | 0.01 | - | 0.04 | - | 56 | 4.5 | China | 31290
SS073 | Slatford | - | 1.54 | 10.24 | 27.41 | 60.81 | 2.218533 | 77.47 | 4.73 | 1.83 | 0.58 | 4.99 | 0.58 | 0.1 | <0.05 | - | 1340 | - | 1480 | >1500 | 1340 | - | 1490 | >1500 | 66.24 | 21.81 | 1.36 | 2.98 | 1.5 | 0.44 | 0.67 | 1.99 | 0.11 | 1.23 | 0.03 | - | 0.06 | - | 72 | 7.5 | Australia | 31836
SS074 | BLAIR ATHOL | - | 6.26 | 8.16 | 27.91 | 57.67 | 2.066284 | 75.1 | 4.18 | 1.72 | 0.3 | 9.99 | 0.33 | 0.57 | <0.05 | - | 1480 | - | >1500 | >1500 | 1440 | - | >1500 | >1500 | 58.58 | 26.87 | 1.62 | 6.37 | 1.48 | 0.88 | 0.26 | 0 | 1.06 | 0.33 | 0.04 | - | 0.04 | - | 55 | 0 | Australia | 28098
SS075 | Lian Shun | - | 6.25 | 10.99 | 29.36 | 53.4 | 1.818801 | 72.62 | 4.2 | 1.04 | 0.43 | 9.99 | 0.6 | 1.45 | <0.05 | - | >1500 | - | >1500 | >1500 | >1500 | - | >1500 | >1500 | 42.98 | 34.1 | 1.59 | 5.94 | 3.94 | 0.65 | 0.34 | 0.43 | 3.8 | 0.6 | 0.03 | - | 0.04 | - | 51 | 0 | China | 27384
SS076 | Sokolovskaia | - | 5.68 | 8.24 | 33.81 | 52.27 | 1.545992 | 73.12 | 4.84 | 2.1 | 0.27 | 10.93 | 0.34 | 0.8 | <0.05 | - | 1300 | - | 1440 | 1460 | 1260 | - | 1370 | 1390 | 61.54 | 24.12 | 0.85 | 4.47 | 3.2 | 1.45 | 0.56 | 0.73 | 1.67 | 0.85 | 0.02 | - | 0.02 | - | 44 | 0 | Russia | 28140
SS077 | Erunakovsky | - | 3.74 | 11.19 | 33.42 | 51.65 | 1.545482 | 71.5 | 4.82 | 2.23 | 0.31 | 9.52 | 0.37 | 0.52 | <0.05 | - | 1420 | - | 1500 | >1500 | 1300 | - | 1480 | >1500 | 64.38 | 22.64 | 0.81 | 5.3 | 1.59 | 1.15 | 0.33 | 1.48 | 0.73 | 0.64 | 0.04 | - | 0.02 | - | 47 | 0 | Russia | 28308
SS078 | Marinau | - | 6.11 | 6.22 | 40.03 | 47.64 | 1.190107 | 72.36 | 5.23 | 1.28 | 0.17 | 14.34 | 0.2 | 0.45 | <0.05 | - | 1300 | - | 1490 | 1500 | 1230 | - | 1370 | 1390 | 54.81 | 25.41 | 1.47 | 7.42 | 2.19 | 2.11 | 0.62 | 1.76 | 1.56 | 0.43 | 0.02 | - | 0.04 | - | 40 | 0 | India | 27804
SS079 | Xu Chang | - | 2.16 | 10.42 | 32.62 | 54.8 | 1.679951 | 74.53 | 4.68 | 1.45 | 0.28 | 8.41 | 0.5 | 2.07 | <0.05 | - | >1500 | - | >1500 | >1500 | 1390 | - | 1440 | 1500 | 45.53 | 33.14 | 1.61 | 4.76 | 5.09 | 2.13 | 0.87 | 0.54 | 2.72 | 0.2 | 0.02 | - | 0.03 | - | 54 | 1.5 | China | 29904
SS080 | Ebeneza | - | 6.16 | 13.15 | 38.87 | 41.82 | 1.075894 | 68.9 | 5.4 | 1.37 | 0.53 | 9.79 | 0.56 | 0.21 | <0.05 | - | >1500 | - | >1500 | >1500 | >1500 | - | >1500 | >1500 | 61.18 | 26.96 | 1.82 | 2.12 | 1.2 | 0.86 | 0.88 | 0.76 | 0.15 | 0.2 | 0.01 | - | 0.08 | - | 39 | 0 | Australia | 27426
SS081 | BLAIR ATHOL | - | 2.38 | 8.12 | 29.97 | 59.53 | 1.98632 | 74.8 | 4.4 | 1.74 | 0.24 | 10.5 | 0.27 | 0.36 | 0.01 | - | >1500 | - | >1500 | >1500 | >1500 | - | >1500 | >1500 | 62.39 | 29.65 | 1.7 | 1.67 | 0.62 | 0.4 | 0.09 | 0.17 | 0.43 | 0.26 | 0.01 | - | 0.03 | - | 58 | 0 | Australia | 30282
SS082 | Gregory | - | 1.29 | 6.58 | 33.32 | 58.81 | 1.765006 | 78.38 | 5.06 | 2.1 | 0.49 | 7.3 | 0.51 | 0.3 | 0.04 | - | >1500 | - | >1500 | >1500 | >1500 | - | >1500 | >1500 | 52.23 | 36.98 | 1.85 | 3.29 | 1.64 | 0.38 | 0.32 | 0.81 | 0.4 | 1.19 | 0.01 | - | 0.09 | - | 55 | 7.5 | Australia | 33180
SS083 | Cherenkovsky | - | 3.2 | 12.02 | 39.86 | 44.92 | 1.126944 | 68.8 | 4.85 | 1.67 | 0.59 | 11.67 | 0.66 | 0.56 | 0.01 | - | 1300 | - | 1430 | 1450 | 1190 | - | 1320 | 1400 | 60.96 | 21.64 | 0.67 | 6.82 | 2.08 | 1.71 | 0.34 | 1.5 | 1.52 | 0.34 | 0.05 | - | 0.02 | - | 42 | 0 | Russia | 28980
SS084 | Chernoborsky | - | 2.92 | 13.21 | 33.1 | 50.77 | 1.533837 | 68.21 | 4.16 | 1.81 | 0.41 | 11.8 | 0.55 | 1.03 | 0.05 | - | 1280 | - | 1390 | 1410 | 1200 | - | 1330 | 1370 | 52.96 | 22.83 | 1.17 | 11.43 | 2.6 | 2.07 | 0.35 | 0.58 | 2.58 | 0.65 | 0.11 | - | 0.02 | - | 49 | 0 | Russia | 27720
SS085 | Clarence | - | 1.45 | 14.3 | 24.16 | 60.09 | 2.487169 | 72.44 | 4.1 | 1.46 | 0.31 | 7.18 | 0.32 | 0.07 | 0.01 | - | >1500 | - | >1500 | >1500 | >1500 | - | >1500 | >1500 | 59.77 | 32.19 | 1.1 | 0.58 | 0.08 | 0.04 | 0.02 | 0.42 | 0.06 | 0.79 | 0 | - | 0.03 | - | 48 | 0 | Australia | 29400
SS086 | Ostrobunya | - | 2.23 | 9.26 | 40.52 | 47.99 | 1.184353 | 72.59 | 5.39 | 1.87 | 0.14 | 10.54 | 0.19 | 0.5279831 | 0.01 | - | 1380 | - | 1410 | 1420 | 1270 | - | 1350 | 1370 | 57.15 | 22.55 | 0.91 | 6.52 | 3.09 | 1.13 | 0.76 | 1.58 | 1.09 | 1.32 | 0.05 | - | 0.04 | - | 44 | 0 | Russia | 30618
SS087 | Bunungan | - | 6.73 | 4.61 | 43.26 | 45.4 | 1.049468 | 70.92 | 4.82 | 1.65 | 0.41 | 17.26 | 0.52 | 2.226721 | <0.01 | - | 1180 | - | 1250 | 1260 | 1120 | - | 1170 | 1240 | 46.38 | 18.63 | 0.6 | 11.06 | 5.62 | 2.61 | 2.26 | 1.4 | 6.06 | 0.48 | 0.07 | - | 0.03 | - | 40 | 0 | Indonesia | 29148
SS088 | He Shan | - | 3.24 | 6.79 | 31.58 | 58.39 | 1.848955 | 76.02 | 4.36 | 0.9 | 0.7 | 11 | 0.79 | 1.282051 | 0.01 | - | 1340 | - | 1360 | 1370 | 1340 | - | 1390 | 1400 | 55.39 | 21.17 | 0.85 | 12.06 | 2.38 | 0.38 | 0.23 | 0.59 | 1.69 | 0.66 | 0.02 | - | 0.05 | - | 52 | 0 | China | 30744
SS089 | Mount Owen | - | 1.91 | 12.76 | 34.16 | 51.17 | 1.497951 | 71.77 | 4.98 | 1.7 | 0.46 | 8.08 | 0.5 | 0.3074558 | 0.02 | - | 1300 | - | 1470 | 1500 | 1340 | - | 1450 | 1470 | 66.78 | 20.24 | 1.14 | 4.35 | 2.14 | 1.03 | 0.3 | 1.11 | 1.1 | 0.54 | 0.02 | - | 0.06 | - | 48 | 3.5 | Australia | 30114
SS090 | Banjaor | - | 2.58 | 8.79 | 45.95 | 42.68 | 0.9288357 | 71.78 | 5.71 | 1.14 | 1.16 | 11.19 | 1.23 | 0.7760532 | 0.02 | - | >1500 | - | >1500 | >1500 | >1500 | - | >1500 | >1500 | 49.82 | 31.37 | 2.1 | 9.2 | 1.48 | 0.32 | 0.1 | 0.6 | 0.96 | 0.26 | 0.03 | - | 0.05 | - | 38 | 0 | Indonesia | 30954
SS091 | You-Interplemiam | - | 6.19 | 8 | 36.24 | 49.57 | 1.367826 | 72.04 | 4.83 | 1.3 | 0.15 | 13.32 | 0.37 | 2.63 | 0.02 | - | 1120 | - | 1150 | 1180 | 1120 | - | 1150 | 1180 | 53.04 | 10.03 | 0.56 | 5.25 | 14.54 | 2.49 | 21.15 | 0.78 | 6.96 | 0.11 | 0.02 | - | <0.01 | - | 42 | 1 | U.S. | 30030
SS092 | Quinsum | - | 4.69 | 9.99 | 34.88 | 50.44 | 1.446101 | 71.43 | 4.7 | 0.93 | 0.17 | 12.29 | 0.25 | 0.76 | 0.02 | - | 1320 | - | 1410 | 1430 | 1260 | - | 1360 | 1390 | 32.67 | 24.24 | 2.34 | 6.31 | 20.3 | 0.6 | 0.21 | 0.21 | 3.3 | 0.82 | 0.05 | - | 0.05 | - | 41 | 1 | Canada | 29358
SS093 | Tarzinsky | - | 4.92 | 10.23 | 34.43 | 50.42 | 1.464421 | 71.94 | 4.75 | 2.18 | 0.18 | 10.19 | 0.23 | 0.46 | <0.01 | - | 1340 | - | 1410 | 1430 | 1260 | - | 1360 | 1390 | 60.23 | 20.38 | 0.9 | 5.3 | 2.44 | 1.15 | 0.4 | 1.66 | 1.02 | 0.81 | 0.05 | - | 0.01 | - | 46 | 1 | Russia | 29820
SS094 | MejudoraceSS | - | 1.92 | 12.91 | 15.96 | 69.21 | 4.336466 | 76.39 | 3.8 | 1.95 | 0.28 | 4.42 | 0.35 | 0.53 | <0.01 | - | 1370 | - | 1460 | 1490 | 1230 | - | 1380 | 1420 | 51.94 | 26.03 | 0.8 | 6.94 | 3.38 | 1.31 | 1.27 | 1.46 | 2.54 | 0.45 | 0.12 | - | <0.01 | - | 67 | 1 | Russia | 31080
SS095 | Huang Ling | - | 5.63 | 7.4 | 32.56 | 54.41 | 1.671069 | 75.11 | 4.34 | 1.15 | 1.06 | 10.5 | 1.16 | 1.28 | 0.03 | - | 1240 | - | 1290 | 1320 | 1200 | - | 1270 | 1320 | 43.18 | 20.11 | 0.77 | 7.83 | 12.74 | 1.18 | 0.6 | 1.41 | 3.73 | 0.67 | 0.15 | - | <0.01 | - | 44 | 1 | China | 31164
SS096 | Ping Chang | - | 3.32 | 18.76 | 8.06 | 69.86 | 8.667494 | 74 | 2.58 | 1.12 | 0.22 | 2.68 | 0.38 | 0.82 | 0.02 | - | >1500 | - | >1500 | >1500 | 1470 | - | >1500 | >1500 | 48.61 | 30.83 | 1.22 | 4.38 | 4.56 | 0.86 | 0.99 | 1.48 | 2.14 | 0.33 | 0.04 | - | 0.01 | - | 48 | 0 | China | 28392
SS097 | Tanit Harum | - | 10.26 | 7.83 | 40.31 | 41.6 | 1.032002 | 69.81 | 4.7 | 1.6 | 0.41 | 14.76 | 0.72 | 3.56 | <0.01 | - | 1230 | - | 1260 | 1280 | 1160 | - | 1220 | 1250 | 43.49 | 20.19 | 0.85 | 8.56 | 7.99 | 2.38 | 1.42 | 2.24 | 6.56 | 0.5 | 0.04 | - | 0.01 | - | 41 | 0 | Indonesia | 29064
SS098 | Boroko | - | 5.36 | 9.68 | 42.14 | 42.82 | 1.016137 | 70.66 | 5.33 | 1.3 | 0.92 | 11.56 | 1 | 0.78 | <0.01 | - | >1500 | - | >1500 | >1500 | 1370 | - | >1500 | >1500 | 46.24 | 32.34 | 2.8 | 9.79 | 1.84 | 0.45 | 0.3 | 1.06 | 1.07 | 0.34 | 0 | - | 0.04 | - | 38 | 1 | Indonesia | 30282
SS099 | Jin Hai Yang | - | 4.86 | 11.8 | 31.62 | 51.72 | 1.635674 | 71.29 | 4.27 | 1.24 | 0.78 | 10.02 | 0.87 | 0.73 | 0.04 | - | >1500 | - | >1500 | >1500 | >1500 | - | >1500 | >1500 | 46.21 | 39.31 | 1.44 | 3.54 | 3.34 | 0.31 | 0.15 | 0.74 | 1.52 | 0.43 | 0.02 | - | 0.01 | - | 50 | 1 | China | 29484
SS100 | Musselbrook | - | 4.23 | 11.55 | 32.22 | 52 | 1.613904 | 71.35 | 4.25 | 1.59 | 0.57 | 10.18 | 0.74 | 1.41 | 0.01 | - | 1260 | - | 1320 | 1340 | 1200 | - | 1320 | 1360 | 45.08 | 19.7 | 1.43 | 4.96 | 16.27 | 0.87 | 0.09 | 0.37 | 5 | 0.38 | 0.02 | - | 0.01 | - | 40 | 1 | Australia | 29022
SS101 | BA7０ | - | 9.52 | 5.28 | 39 | 46.2 | 1.184615 | 74.79 | 4.92 | 1.19 | 0.49 | 12.77 | 0.47 | 0.05 | <0.02 | - | >1500 | - | >1500 | >1500 | 1420 | - | >1500 | >1500 | 58.75 | 27.7 | 1 | 5.74 | 2.07 | 1.1 | 0.8 | 1.22 | 0.99 | 0.54 | 1.1 | - | 0.03 | - | 61 | 1 | Indonesia | 28140
SS102 | MTU | - | 4.79 | 4.32 | 41.58 | 49.31 | 1.185907 | 75.71 | 5.33 | 1.7 | 1.35 | 11.37 | 1.27 | 0.49 | <0.02 | - | 1300 | - | 1360 | 1370 | 1040 | - | 1120 | 1160 | 48.95 | 20.94 | 0.87 | 19.93 | 3.54 | 0.79 | 0.49 | 1.66 | 2.63 | 0.1 | 0.79 | - | 0.04 | - | 57 | 0.5 | INdonesia | 30198
SS103 | Wanaha | - | 3.57 | 10.67 | 43.13 | 42.63 | 0.9884071 | 69.48 | 5.51 | 1.26 | 0.5 | 12.31 | 0.49 | 0.05 | <0.02 | - | >1500 | - | >1500 | >1500 | >1500 | - | >1500 | >1500 | 50.22 | 33.15 | 2.31 | 3.87 | 4.16 | 0.91 | 1.23 | 0.73 | 3.13 | 0.13 | 0.91 | - | 0.06 | - | 41 | 0.5 | Indonesia | 28392
SS104 | EUR | - | 1.16 | 4.24 | 29.28 | 65.33 | 2.231216 | 83.57 | 4.86 | 1.39 | 0.28 | 5.85 | 0.32 | 0.02 | 0.04 | - | 1320 | - | >1500 | >1500 | 1260 | - | >1500 | >1500 | 15.54 | 13.72 | 0.13 | 25.52 | 18.25 | 8.11 | 0.84 | 0.79 | 13.03 | 0.08 | 8.11 | - | >0.01 | - | 75 | 2.5 | EU | 34818
SS105 | ZAF | - | 2.68 | 8.63 | 5.18 | 83.51 | 16.12162 | 83.88 | 2.88 | 1.79 | 0.86 | 1.7 | 1 | 0.06 | 0.02 | - | 1490 | - | >1500 | >1500 | 1260 | - | 1460 | >1500 | 46.98 | 28.57 | 1.65 | 12.15 | 1.85 | 0.77 | 0.37 | 3.65 | 1.46 | 0.18 | 0.77 | - | 0.06 | - | 31 | 0 | South Africa | 32004
SS106 | CHN | - | 0.99 | 24.63 | 9.01 | 65.37 | 7.255272 | 66.74 | 2.89 | 0.97 | 1.22 | 3.36 | 1.55 | 0.29 | >0.02 | - | 1400 | - | 1460 | 1480 | 1260 | - | 1330 | 1390 | 48.24 | 27.01 | 1.58 | 9.61 | 5.54 | 0.68 | 0.32 | 0.91 | 4.27 | 0.09 | 0.68 | - | 0.05 | - | 63 | 0 | China | 26250
SS107 | CHN | - | 5.45 | 18.37 | 29.77 | 46.42 | 1.559288 | 62.49 | 4.03 | 0.78 | 0.56 | 13.27 | 0.52 | 0.06 | >0.02 | - | 1210 | - | 1260 | 1280 | 1160 | - | 1200 | 1230 | 47.51 | 20.22 | 0.88 | 8.37 | 9.22 | 2.98 | 0.98 | 1.48 | 6.23 | 0.31 | 2.98 | - | 0.04 | - | 60 | 0 | China | 23982
SS108 | AUS | - | 2.53 | 9.97 | 33.33 | 54.16 | 1.624962 | 73.36 | 5 | 1.78 | 0.46 | 9.28 | 0.56 | 0.01 | >0.02 | - | 1450 | - | >1500 | >1500 | 1280 | - | >1500 | >1500 | 65.84 | 21.88 | 1.13 | 4.12 | 1.81 | 0.82 | 0.39 | 1.02 | 0.83 | 0.14 | 0.82 | - | 0.04 | - | 47 | 1 | Australia | 26250
SS109 | AUS | - | 2.07 | 6.94 | 34.85 | 56.14 | 1.610904 | 76.61 | 5.19 | 1.75 | 0.35 | 9.07 | 0.45 | >0.01 | >0.02 | - | >1500 | - | >1500 | >1500 | >1500 | - | >1500 | >1500 | 66.2 | 23.41 | 1.37 | 3.52 | 1.21 | 0.53 | 0.32 | 0.93 | 0.65 | 0.24 | 0.53 | - | 0.13 | - | 48 | 1.5 | Australia | 23982
SS110 | AUS | - | 0.725 | 9.123 | 37.149 | 53.003 | 1.426768 | 74.81 | 5.29 | 1.79 | 0.5 | 8.42 | 0.54 | <0.01 | <0.02 | - | >1500 | - | >1500 | >1500 | 1440 | - | >1500 | >1500 | 54.56 | 28.55 | 1.52 | 5.62 | 2.95 | 1.16 | 0.32 | 1.01 | 0.95 | 0.57 | 1.16 | - | 0.06 | - | 50 | 4.5 | Australia | 31752
SS111 | IND | - | 7.64 | 42.04 | 23.15 | 27.17 | 1.17365 | 39.53 | 2.69 | 0.91 | 0.78 | 10.57 | 0.81 | >0.02 | 0.03 | - | >1500 | - | >1500 | >1500 | >1500 | - | >1500 | >1500 | 61.86 | 26.31 | 1.8 | 4.49 | 0.87 | 0.48 | 0.04 | 0.98 | 0.18 | 0.42 | 0.48 | - | 0.04 | - | 67 | 0 | India | 13944
SS112 | AUS | - | 3.157 | 13.025 | 32.52 | 51.29 | 1.577183 | 70.47 | 4.72 | 1.68 | 0.54 | 9.14 | 0.57 | 0.02 | >0.02 | - | 1430 | - | >1500 | >1500 | 1360 | - | >1500 | >1500 | 66.06 | 22.01 | 1.14 | 4.01 | 1.33 | 0.75 | 0.23 | 1.52 | 0.58 | 0.12 | 0.75 | - | 0.04 | - | 59 | 1 | Australia | 26754
SS116 | Canada | - | 3.36 | 12.56 | 32.57 | 51.51 | 1.581517 | 67.2 | 4.16 | 0.94 | 0.09 | 14.61 | 0.27 | 0.3 | <0.02 | - | 1170 | - | 1250 | 1340 | 1130 | - | 1220 | 1340 | 54.14 | 15.48 | 0.64 | 4.64 | 13.07 | 1.81 | 0.64 | 0.71 | 3.52 | 0.32 | 0.04 | - | 0.02 | - | 45 | 0 | Canada | 25746
SS117 | Indonesia | - | 3.38 | 3.86 | 43.14 | 49.12 | 1.138618 | 71.4 | 5.13 | 1.61 | 0.09 | 17.75 | 0.15 | 0.15 | <0.02 | - | 1280 | - | 1340 | 1350 | 1090 | - | 1200 | 1280 | 47.09 | 20.87 | 0.96 | 12.78 | 4.41 | 2.68 | 0.78 | 1.96 | 2.77 | 0.89 | 0.08 | - | 0.04 | - | 40 | 0 | Indonesia | 28056
SS118 | Indonesia | - | 7 | 6.03 | 41.2 | 45.77 | 1.110922 | 70.6 | 6.17 | 1.53 | 0.37 | 14.85 | 0.6 | 0.6 | <0.02 | - | 1210 | - | 1290 | 1320 | 1140 | - | 1210 | 1300 | 47.8 | 20.11 | 0.72 | 9.22 | 5.31 | 2.95 | 0.78 | 1.81 | 5.31 | 0.23 | 0.02 | - | 0.04 | - | 44 | 0 | Indonesia | 27048
SSE001 | Xilin Haute | 31.5 | 9.8 | 3.8 | 40.3 | 46.1 | 1.143921 | 70.32 | 4.75 | 1.37 | 0.07 | 21.43 | 0.49 | 0.42 | 0.01 | 0.01< | 1120 | 1150 | 1160 | 1210 | 1130 | 1170 | 1180 | 1230 | 30.9 | 14.9 | 0.81 | 6.87 | 17.3 | 5.39 | 0.51 | 0.71 | 20.5 | 0.36 | 0.13 | 0.01 | 0.02 | 10< | 48 | 0 | China | 22190
SSE002 | Semirara | 22.4 | 10.8 | 8.9 | 36.3 | 44 | 1.212121 | 63.21 | 4.06 | 0.66 | 0.64 | 19.29 | 1.46 | 0.82 | 0.013 | 0.01< | 1180 | 1210 | 1220 | 1240 | 1160 | 1200 | 1220 | 1250 | 26.4 | 10.7 | 0.64 | 3.61 | 11.3 | 6.42 | 13.6 | 1.05 | 24.7 | 0.62 | 0.02 | 0.01< | 0.02 | 30 | 42 | 0 | Philippine | 25230
SSE003 | Talchar | 11.7 | 2.7 | 38.4 | 27.1 | 31.8 | 1.173432 | 46.34 | 3.33 | 0.71 | 0.52 | 22.75 | 1.5 | 0.98 | 0.022 | 0.03 | 1470 | >1500 | >1500 | >1500 | 1480 | >1500 | >1500 | >1500 | 61.5 | 28.8 | 2.18 | 3.03 | 0.86 | 0.32 | 0.05 | 0.73 | 0.09 | 0.52 | 0.04 | 0.01< | 0.04 | 80 | 57 | 1 | India | 18410
SSE004 | Dong Ming | 25.9 | 11.1 | 14.1 | 33.3 | 41.5 | 1.246246 | 60.18 | 3.71 | 0.65 | 0.23 | 19.55 | 0.23 | 0.22 | 0.01 | 0.01< | 1120 | 1170 | 1230 | 1330 | 1170 | 1180 | 1250 | 1340 | 58.2 | 17.1 | 0.61 | 6.73 | 7.52 | 1.86 | 0.98 | 0.89 | 3.53 | 0.26 | 0.17 | 0.01 | 0.02 | 30 | 44 | 0 | China | 20410
SSE005 | Wulagai | 41.5 | 18.8 | 6.7 | 37.1 | 37.4 | 1.008086 | 64.73 | 4.53 | 0.71 | 0.35 | 21.79 | 0.35 | 0.31 | 0.01 | 0.01< | 1100 | 1140 | 1160 | 1250 | 1150 | 1160 | 1180 | 1230 | 42.8 | 15.8 | 0.7 | 5.55 | 16.4 | 3.9 | 0.74 | 0.93 | 9.43 | 0.43 | 0.35 | 0.01< | 0.01 | 50 | 57 | 0 | China | 20550
SSE006 | Baganoor | 37.7 | 13.8 | 10.5 | 32.9 | 42.8 | 1.300912 | 65.06 | 4.14 | 0.73 | 0.55 | 17.97 | 0.55 | 0.55 | 0.01 | 0.01< | 1120 | 1140 | 1190 | 1320 | 1140 | 1150 | 1180 | 1270 | 47 | 16.1 | 0.62 | 5.99 | 14.4 | 1.6 | 1.38 | 1.58 | 12.6 | 0.1 | 0.13 | 0.01 | 0.02 | 20 | 46 | 0 | Mongolia | 21750
SSE007 | Shivee Oboo | 40.7 | 10.5 | 11.7 | 33.5 | 44.3 | 1.322388 | 63.79 | 3.56 | 0.53 | 0.01 | 19.02 | 1.05 | 1.05 | 0.01 | 0.01< | 1130 | 1140 | 1150 | 1180 | 1170 | 1170 | 1180 | 1200 | 31.1 | 8.35 | 0.45 | 8.72 | 21.9 | 4.96 | 0.57 | 1.25 | 21.4 | 0.05 | 0.61 | 0.01< | 0.01 | 60 | 50 | 0 | Mongolia | 21430
SSE008 | Baiynhua | 21.8 | 8.8 | 17 | 33.5 | 40.7 | 1.214925 | 58.86 | 3.95 | 1.01 | 0.2 | 17.28 | 0.63 | 0.43 | 0.01 | 0.01< | 1140 | 1200 | 1320 | 1420 | 1170 | 1220 | 1340 | 1400 | 62.3 | 14.7 | 0.73 | 4.03 | 6.24 | 1.17 | 1.3 | 1.22 | 5.82 | 0.23 | 0.04 | 0.01 | 0.03 | 100 | 43 | 0 | China | 20960
SSE009 | BMP | 47.4 | 6.4 | 2.2 | 45.8 | 45.6 | 0.9956332 | 69.49 | 4.86 | 0.83 | 0.4 | 22.02 | 0.45 | 0.05 | 0.12 | 0.01 | 1220 | 1240 | 1280 | 1310 | 1230 | 1250 | 1260 | 1300 | 30 | 29.2 | 0.95 | 17.9 | 6.55 | 4.19 | 1.13 | 0.6 | 5.76 | 0.06 | 0.79 | 0.01< | 0.03 | 10< | 63 | 0 | Indonesia | 25700
SSE010 | Mugunsky | 15.7 | 12.8 | 6.6 | 38 | 42.6 | 1.121053 | 69.36 | 5.11 | 1.26 | 0.56 | 16.14 | 1.12 | 0.56 | 0.01< | 0.01< | 1310 | 1320 | 1340 | 1380 | 1310 | 1330 | 1340 | 1370 | 28.9 | 24.9 | 0.39 | 0.57 | 17.6 | 3.43 | 0.15 | 0.27 | 18.5 | 0.06 | 0.23 | 0.04 | 0.07 | 30 | - | 0 | Russia | 24750
SSE011 | Azeisky | 16.2 | 11.7 | 11.4 | 40.1 | 36.8 | 0.9177057 | 65.32 | 5.11 | 1.19 | 0.17 | 15.31 | 0.6 | 0.43 | 0.01< | 0.01< | 1330 | 1360 | 1380 | 1400 | 1310 | 1350 | 1370 | 1400 | 44.9 | 25.1 | 0.94 | 3.42 | 10.8 | 1.39 | 0.06 | 0.91 | 8.41 | 0.06 | 0.04 | 0.03 | 0.09 | 50 | - | 0 | Russia | 23800
SSE012 | Adaro | 21.2 | 15 | 2.6 | 41.1 | 41.3 | 1.004866 | 70.19 | 5.04 | 0.67 | 0.06 | 20.94 | 0.17 | 0.01 | 0.01< | 0.01< | 1220 | 1230 | 1240 | 1260 | 1220 | 1220 | 1230 | 1240 | 25.9 | 11.9 | 0.54 | 16.5 | 18.3 | 10.6 | 0.74 | 0.98 | 8.98 | 0.16 | 0.16 | 0.01 | 0.03 | 20 | 42.3 | 0 | Indonesia | 23880
SSE013 | Konin | 52.5 | 12.4 | 11.3 | 45.5 | 30.8 | 0.6769231 | 60.48 | 4.65 | 0.33 | 0.46 | 22.28 | 2.04 | 1.58 | 0.01 | 0.01< | 1260 | 1290 | 1310 | 1370 | 1180 | - | 1320 | 1350 | 15.2 | 1.61 | 0.19 | 8.73 | 36.3 | 3.74 | 0.06 | 0.11 | 33.3 | 0.14 | 0.36 | 0.01< | 0.01< | 80 | 8 | 0 | Poland | 20970
SSE014 | Morupule | 4.5 | 4.5 | 19.6 | 21.8 | 54.1 | 2.481651 | 63.72 | 3.13 | 1.13 | 0.58 | 11.17 | 0.58 | 0.23 | 0.01< | 0.01< | 1420 | 1480 | 1490 | 1500 | 1390 | 1430 | 1450 | 1490 | 48.3 | 31 | 1.39 | 7.22 | 5.35 | 1.54 | 0.55 | 0.35 | 2.86 | 0.07 | 0.11 | 0.01< | 0.03 | 50 | 52 | 0 | Botswana | 23410
SSE015 | Foley | 4 | 4.2 | 22.9 | 23.7 | 49.2 | 2.075949 | 58.56 | 2.86 | 1 | 0.91 | 12.77 | 1.31 | 0.4 | 0.01< | 0.01< | 1330 | 1330 | 1340 | 1400 | 1270 | 1280 | 1290 | 1480 | 37.3 | 24.4 | 1.18 | 10.4 | 12.9 | 5.14 | 0.59 | 0.38 | 4.2 | 0.11 | 0.1 | 0.01< | 0.03 | 160 | 48 | 0 | Botswana | 21800
SSE016 | Menghong | 29.7 | 8.7 | 12.3 | 34.4 | 44.6 | 1.296512 | 62.5 | 3.71 | 0.57 | 0.11 | 19.71 | 1.05 | 0.94 | 0.01 | 0.01< | 1150 | 1160 | 1170 | 1370 | 1150 | 1160 | 1170 | 1350 | 33.9 | 12.6 | 0.67 | 4.69 | 29.2 | 4.64 | 0.75 | 0.61 | 17.4 | 0.21 | 0.23 | 0.02 | 0.01 | 60 | 71 | 0 | China | 21710
SSE017 | Shenhua | 30.4 | 9.5 | 11.1 | 37.3 | 42.1 | 1.128686 | 60.75 | 4.1 | 0.59 | 0.49 | 21.77 | 1.05 | 0.56 | 0.01 | 0.01< | 1120 | 1130 | 1180 | 1280 | 1090 | 1110 | 1130 | 1390 | 40.3 | 16.3 | 0.72 | 10.5 | 9.2 | 4.33 | 2.91 | 1.3 | 11.3 | 0.09 | 0.08 | 0.01 | 0.02 | 130 | 12 | 0 | China | 21410
SSE018 | Australia Ｍ | 12.4 | 4.3 | 13.8 | 28 | 53.9 | 1.925 | 68.45 | 3.92 | 1.38 | 0.33 | 11.52 | 0.39 | 0.06 | 0.03 | 0.01< | 1400 | 1420 | 1440 | 1500 > | 1380 | 1400 | 1420 | 1500 > | 70.2 | 16.8 | 0.73 | 5.22 | 1.35 | 1.14 | 0.24 | 0.55 | 1.06 | 0.05 | 0.11 | 0.01 | 0.02 | 30 | 51 | 0 | Australia | 26040
SSE019 | Australia Ｕ | 8.1 | 1.4 | 21.8 | 12.4 | 64.4 | 5.193548 | 70.57 | 2.86 | 1.42 | 0.19 | 2.86 | 0.35 | 0.16 | 0.01 | 0.02 | 1320 | 1370 | 1440 | 1500 > | 1340 | 1390 | 1440 | 1500 > | 62.4 | 23 | 1.08 | 4.06 | 3.62 | 0.68 | 0.24 | 0.97 | 1.85 | 1.04 | 0.06 | 0.01 | 0.04 | 80 | 52 | 0 | Australia | 26550
SSE020 | Indonesia Ｌ | 8 | 2.7 | 6.9 | 38.1 | 52.3 | 1.372703 | 73 | 4.99 | 1.14 | 0.55 | 13.22 | 0.6 | 0.05 | 0.01< | 0.01< | 1500 > | 1500 > | 1500 > | 1500 > | 1500 | 1500 > | 1500 > | 1500 > | 47.7 | 33.1 | 1.09 | 7.98 | 1.62 | 0.74 | 0.62 | 0.54 | 1.66 | 0.36 | 0.07 | 0.05 | 0.03 | 30 | 55 | 0.5 | Indonesia | 28910
SSE021 | Australia Ｃ | 13.2 | 3.9 | 9.7 | 41.6 | 44.8 | 1.076923 | 69.65 | 5.23 | 0.9 | 0.31 | 13.51 | 0.38 | 0.07 | 0.02 | 0.01< | 1500 > | 1500 > | 1500 > | 1500 > | 1480 | 1500 > | 1500 > | 1500 > | 55.8 | 30.3 | 1.42 | 3.5 | 1.99 | 1.63 | 0.67 | 0.43 | 1.74 | 0.05 | 0.03 | 0.01 | 0.04 | 20 | 37 | 0.5 | Australia | 27630
SSE022 | Australia Ｔ | 7.8 | 1.2 | 18.6 | 23.3 | 56.9 | 2.44206 | 69.67 | 3.99 | 1.39 | 0.35 | 5.1 | 0.4 | 0.05 | 0.01< | 0.01< | 1440 | 1480 | 1500 > | 1500 > | 1440 | 1470 | 1490 | 1500 > | 69.1 | 19 | 0.96 | 2.7 | 1.7 | 0.53 | 0.12 | 0.65 | 0.68 | 0.37 | 0.03 | 0.02 | 0.05 | 50 | 59 | 1.5 | Australia | 27750
SSE023 | Canada Ａ | 7.4 | 4.8 | 9.9 | 33.1 | 52.2 | 1.577039 | 68.46 | 4.13 | 0.73 | 0.05 | 16.23 | 0.23 | 0.18 | 0.01< | 0.01< | 1180 | 1180 | 1240 | 1420 | 1150 | 1170 | 1220 | 1460 | 53.8 | 17.5 | 0.66 | 5.09 | 11.4 | 2.09 | 1.03 | 1.02 | 4.35 | 0.48 | 0.07 | 0.01 | 0.03 | 20 | 43 | 0 | Canada | 25650
SSE024 | Canada Ｂ | 17 | 7.4 | 5.4 | 44.6 | 42.6 | 0.955157 | 65.69 | 4.48 | 0.83 | 0.01 | 23.19 | 0.15 | 0.14 | 0.01< | 0.01< | 1170 | 1170 | 1190 | 1350 | 1100 | 1110 | 1140 | 1410 | 40.1 | 13.9 | 0.87 | 15.9 | 15 | 5.26 | 0.3 | 0.92 | 5.38 | 0.14 | 0.18 | 0.01< | 0.03 | 30 | 45 | 0 | Canada | 23360
SSE025 | Belchatow | - | 5.9 | 1.8 | 33.2 | 59.1 | 1.78012 | 76.05 | 4.27 | 0.95 | 0.71 | 16.12 | 0.83 | 0.12 | 0.03 | 0.01< | - | - | - | - | - | - | - | - | - | - | - | - | - | - | - | - | - | - | - | - | - | 130 | - | 0 | Poland | 28070
SSE026 | Jharkhand | - | 1.7 | 68.2 | 16.6 | 13.5 | 0.813253 | 19.99 | 1.85 | 0.14 | 0.03 | 8.56 | 0.19 | 0.03 | 0.01< | 0.03 | 1500 > | 1500 > | 1500 > | 1500 > | 1480 | 1500> | 1500 > | 1500 > | 62.8 | 26.5 | 1.46 | 2.64 | 0.43 | 0.62 | 0.2 | 1.47 | 0.1 | 0.38 | 0.01 | 0.01< | 0.04 | 120 | - | 0 | India | 7580
SSE027 | Tunguska | - | 4.9 | 10.1 | 37.8 | 47.2 | 1.248677 | 69.9 | 4.86 | 0.92 | 0.2 | 14.33 | 0.27 | 0.07 | 0.01< | 0.01< | 1370 | 1500> | 1500 > | 1500 > | 1440 | 1490 | 1500 > | 1500 > | 58.2 | 26.1 | 1.22 | 4 | 1.67 | 0.95 | 0.25 | 2.1 | 1.64 | 0.32 | 0.07 | 0.01< | 0.05 | 20 | - | 0 | Russia | 26670
SSE028 | Shengli-Datang | 31.4 | 9.2 | 14.6 | 36.1 | 40.1 | 1.110803 | 58.38 | 3.73 | 0.59 | 0.29 | 20.91 | 0.88 | 0.59 | 0.01< | 0.01 | 1180 | 1190 | 1220 | 1300 | 1080 | 1100 | 1120 | 1290 | 38.7 | 15.4 | 0.84 | 17.9 | 9.43 | 3.67 | 1.61 | 1.08 | 9.22 | 0.34 | 0.31 | 0.02 | 0.03 | 170 | 45 | 0 | China | 20270
SSE029 | Baiyinhua Type3 | 19.7 | 8.5 | 18.3 | 34.3 | 38.9 | 1.134111 | 57.39 | 3.83 | 0.61 | 0.4 | 17.77 | 0.85 | 0.45 | 0.01< | 0.01< | 1220 | 1250 | 1300 | 1420 | 1240 | 1250 | 1280 | 1470 | 58.9 | 19.8 | 0.95 | 8.7 | 3.7 | 1.14 | 0.79 | 1.36 | 5.7 | 0.07 | 0.06 | 0.01 | 0.03 | 90 | 58 | 0 | China | 20450
SSE030 | Baiyunhua Type4 | 31.5 | 8.2 | 15.2 | 35 | 41.6 | 1.188571 | 60.08 | 4.05 | 0.87 | 0.43 | 18.67 | 0.66 | 0.23 | 0.01< | 0.01 | 1210 | 1230 | 1290 | 1440 | 1210 | 1230 | 1290 | 1450 | 59.2 | 19.2 | 0.99 | 3.1 | 5.38 | 1.68 | 2.22 | 1.46 | 3.57 | 0.22 | 0.03 | 0.01 | 0.02 | 70 | 49 | 0 | China | 21580
SSE031 | Avacheｖ 1 | 4.4 | 2.7 | 8.9 | 32.5 | 55.9 | 1.72 | 73.31 | 4.72 | 2.28 | 0.37 | 10.12 | 0.42 | 0.05 | 0.01 | 0.01 | 1370 | 1460 | 1490 | 1500 > | 1370 | 1410 | 1440 | 1490 | 51.6 | 27.1 | 1.05 | 4.58 | 2.76 | 1.19 | 1.09 | 1.94 | 1.3 | 1.58 | 0.03 | 0.04 | 0.04 | 60 | 53 | 0.5 | Russia | 29190
SSE032 | Avachev 2 | 3.6 | 2.6 | 12.4 | 30.9 | 54.1 | 1.750809 | 70.14 | 4.47 | 2.16 | 0.29 | 10.14 | 0.41 | 0.12 | 0.01< | 0.02 | 1230 | 1290 | 1370 | 1480 | 1220 | 1260 | 1320 | 1500 > | 55.4 | 22.3 | 0.95 | 4.68 | 3.94 | 1.3 | 1.35 | 1.88 | 2.44 | 1.05 | 0.05 | 0.02 | 0.03 | 60 | 52 | 1 | Russia | 27850
SSE033 | Thonchev | 8.5 | 6.4 | 16.9 | 37.7 | 39 | 1.034483 | 57.62 | 4.19 | 0.99 | 0.14 | 19.36 | 0.24 | 0.1 | 0.01< | 0.01< | 1500 | 1500> | 1500 > | 1500 > | 1410 | 1500> | 1500 > | 1500 > | 58.1 | 26.3 | 1.13 | 3.63 | 2.34 | 0.91 | 0.22 | 1.38 | 1.45 | 0.32 | 0.03 | 0.01 | 0.05 | 40 | 39 | 0 | Russia | 21140
注１） | データ表のうち[-]表記となっているものは、試料の量または形状から測定が不可能、もしくは測定しなかった項目である。
注２） | 各種分析結果は調達時のデータであり、現在の性状と異なる可能性がある。